## Sheet1
| T 0mT | Delta fr 0mT | Delta fr err 0mT | T 30mT 0° | Delta fr 30mT 0° | Delta fr err 30mT 0° | T 30mT 90° | Delta fr 30mT 90° | Delta fr err 30mT 90° | T 60mT 0° | Delta fr 60mT 0° | Delta fr err 60mT 0° | T 60mT 90° | Delta fr 60mT 90° | Delta fr err 60mT 90°
0 | 21.0746215 | 0 | 6.575956e-06 | 14.3840465 | -7.390111e-05 | 1.140054e-05 | 14.8530765 | -0.0006977427 | 8.774847e-06 | 14.29162 | -0.0005281536 | 6.543353e-06 | 14.655808 | -0.004148399 | 9.399649e-06
1 | 33.041784 | -3.422438e-06 | 8.135833e-06 | 26.047719 | -6.300746e-05 | 1.150958e-05 | 26.5098515 | -0.0006959708 | 8.8843e-06 | 31.808511 | -0.0005498456 | 6.449322e-06 | 32.1906325 | -0.004175999 | 9.719549e-06
2 | 50.0303265 | 2.182135e-05 | 6.165826e-06 | 41.5188115 | -7.376294e-05 | 1.071936e-05 | 41.5795095 | -0.0007269398 | 9.529351e-06 | 49.7213185 | -0.0005629641 | 5.704649e-06 | 49.822022 | -0.004192914 | 9.981615e-06
3 | 62.4403085 | 9.326311e-06 | 6.68875e-06 | 53.400445 | -3.939789e-05 | 1.219872e-05 | 53.4156195 | -0.0006975698 | 8.372877e-06 | 62.604469 | -0.0006056164 | 6.161358e-06 | 62.521699 | -0.004177169 | 1.000314e-05
4 | 74.261244 | -1.404203e-06 | 6.530195e-06 | 62.651372 | -5.872741e-05 | 1.136486e-05 | 62.488591 | -0.0007240556 | 9.097492e-06 | 74.230895 | -0.0005271455 | 5.382153e-06 | 74.4419585 | -0.004211285 | 9.776898e-06
5 | 84.596458 | -2.437197e-05 | 6.272711e-06 | 71.764349 | -0.0001008821 | 1.206611e-05 | 71.6305375 | -0.0007097261 | 8.912719e-06 | 84.527483 | -0.0005742884 | 5.536554e-06 | 84.6309455 | -0.004097468 | 1.094286e-05
6 | 94.217091 | -8.520792e-07 | 6.828289e-06 | 79.3529785 | -7.489455e-05 | 1.205921e-05 | 79.213649 | -0.0007038123 | 9.482563e-06 | 94.1936395 | -0.0005237135 | 5.180862e-06 | 94.280548 | -0.004190252 | 1.027492e-05
7 | 103.5438905 | 6.810839e-06 | 5.889373e-06 | 86.7305445 | -0.0001068818 | 1.38104e-05 | 86.5594865 | -0.0006704836 | 8.480281e-06 | 103.5687215 | -0.0005438158 | 6.420471e-06 | 103.5687215 | -0.004018751 | 1.077158e-05
8 | 112.7975765 | -2.689472e-05 | 5.794764e-06 | 94.404703 | -0.0001023785 | 1.364118e-05 | 94.2460605 | -0.0007179882 | 8.464571e-06 | 113.0596815 | -0.0005277936 | 5.223857e-06 | 113.210047 | -0.004140865 | 1.016736e-05
9 | 122.7658435 | 2.753134e-05 | 5.551885e-06 | 101.335311 | -8.231783e-05 | 1.279513e-05 | 101.205638 | -0.0007187048 | 1.065489e-05 | 122.7713615 | -0.0005578495 | 5.025033e-06 | 122.706525 | -0.004186083 | 1.030959e-05
10 | 132.3285375 | -1.241821e-05 | 6.106813e-06 | 108.0796865 | -6.867475e-05 | 1.216039e-05 | 108.081066 | -0.0007062421 | 8.989146e-06 | 132.2043825 | -0.0005332434 | 5.173613e-06 | 132.310604 | -0.004063775 | 1.145375e-05
11 | 142.380954 | -3.514463e-05 | 6.608386e-06 | 115.580028 | -6.040567e-05 | 1.10635e-05 | 115.3662055 | -0.0007042237 | 9.820727e-06 | 142.4706215 | -0.0005569346 | 5.665739e-06 | 142.4044055 | -0.004117244 | 9.841901e-06
12 | 153.0817355 | -2.228129e-05 | 5.971796e-06 | 123.004497 | -7.205203e-05 | 1.151475e-05 | 122.852752 | -0.00070338 | 9.153156e-06 | 153.2141675 | -0.0005611717 | 5.085548e-06 | 153.072079 | -0.004088843 | 9.562667e-06
13 | 164.1287715 | 1.315557e-05 | 5.752043e-06 | 130.073055 | -4.83299e-05 | 1.246356e-05 | 129.993044 | -0.0007061581 | 9.305585e-06 | 164.46399 | -0.0005065198 | 6.671321e-06 | 164.538483 | -0.004075287 | 1.010045e-05
14 | 175.1592535 | 7.254638e-06 | 7.580531e-06 | 137.2671475 | -5.821542e-05 | 1.250494e-05 | 137.0547045 | -0.0006704689 | 8.951639e-06 | 175.483436 | -0.0004882702 | 4.975482e-06 | 175.337209 | -0.004059612 | 9.602987e-06
15 | 186.6118625 | 6.92771e-06 | 6.051203e-06 | 144.938547 | -6.713621e-05 | 1.044117e-05 | 144.891644 | -0.0006998203 | 1.000306e-05 | 186.574616 | -0.0005407737 | 5.163104e-06 | 186.9291475 | -0.004066154 | 9.508881e-06
16 | 199.1680715 | 1.495253e-05 | 5.216974e-06 | 152.677542 | -6.18238e-05 | 1.132467e-05 | 152.603049 | -0.0006921891 | 9.671532e-06 | 199.2508415 | -0.0004905309 | 5.105061e-06 | 199.5460545 | -0.00405875 | 9.687011e-06
17 | 212.4719695 | 1.660722e-05 | 5.498268e-06 | 160.921434 | -4.891591e-05 | 1.143821e-05 | 160.9945475 | -0.0007079791 | 1.003718e-05 | 212.321604 | -0.0004867195 | 7.141222e-06 | 212.4167895 | -0.003982004 | 9.41569e-06
18 | 226.0986705 | 3.752062e-05 | 6.056192e-06 | 169.054966 | -4.570522e-05 | 1.119173e-05 | 169.1473925 | -0.0006856551 | 1.036665e-05 | 226.031075 | -0.0004647676 | 6.894297e-06 | 226.1814405 | -0.003967968 | 9.624278e-06
19 | 240.110252 | 3.264232e-05 | 6.965449e-06 | 177.7582315 | -4.655717e-05 | 1.064093e-05 | 177.892043 | -0.0006800105 | 1.039996e-05 | 240.504789 | -0.0004965946 | 9.596934e-06 | 240.8786335 | -0.003937742 | 1.047007e-05
20 | 255.6834275 | 4.216518e-05 | 6.755755e-06 | 186.111104 | -2.204708e-05 | 1.207699e-05 | 186.1759405 | -0.0006788738 | 9.241033e-06 | 256.346967 | -0.0004930254 | 1.303682e-05 | 256.0862415 | -0.00388008 | 9.349687e-06
21 | 272.8030225 | 4.505037e-05 | 8.270231e-06 | 195.80623 | -8.355051e-06 | 1.030416e-05 | 195.5537815 | -0.000679893 | 9.350504e-06 | 273.2803295 | -0.0004549715 | 1.206794e-05 | 273.458285 | -0.003860461 | 1.026978e-05
22 | 290.784805 | 6.155883e-05 | 9.729562e-06 | 205.2709795 | -7.692479e-06 | 1.131441e-05 | 205.0723315 | -0.0006880685 | 1.094093e-05 | 290.757215 | -0.0004605161 | 1.27253e-05 | 290.5682235 | -0.003805432 | 1.092722e-05
23 | 308.8852245 | 5.360715e-05 | 1.217556e-05 | 215.080604 | -9.205044e-06 | 1.207561e-05 | 214.719175 | -0.0006900277 | 1.009719e-05 | 309.3901215 | -0.0004544359 | 1.492769e-05 | 308.9459225 | -0.003775329 | 1.019496e-05
24 | 327.987161 | 5.314666e-05 | 1.235922e-05 | 225.159231 | 2.356253e-06 | 1.14112e-05 | 225.1826825 | -0.0006836524 | 1.085783e-05 | 327.802308 | -0.0004968514 | 1.489275e-05 | 328.050618 | -0.003704719 | 1.059241e-05
25 | 349.1197215 | 5.003193e-05 | 1.162592e-05 | 236.2655855 | 8.879542e-07 | 1.261705e-05 | 235.6337745 | -0.0006820761 | 1.220321e-05 | 349.4121755 | -0.0005008992 | 2.257609e-05 | 349.821887 | -0.003685304 | 1.138295e-05
26 | 371.419339 | 2.929858e-05 | 1.897268e-05 | 247.2988265 | 5.048173e-06 | 1.192564e-05 | 247.2050205 | -0.0006716854 | 1.19972e-05 | 372.451205 | -0.0005021738 | 2.707349e-05 | 372.384989 | -0.003663856 | 1.167443e-05
27 | 396.3400065 | -3.060466e-06 | 2.25017e-05 | 259.420493 | 1.01221e-05 | 1.314572e-05 | 258.981812 | -0.0006767833 | 1.274269e-05 | 396.0116855 | -0.0005572484 | 3.851532e-05 | 396.7510975 | -0.003639197 | 9.585219e-06
28 | 421.922834 | -8.882747e-05 | 2.417858e-05 | 272.0994775 | 1.552483e-05 | 1.382286e-05 | 271.95463 | -0.0006639454 | 1.324156e-05 | 422.640174 | -0.0006231384 | 3.912e-05 | 422.176662 | -0.0036564 | 1.232543e-05
29 | 448.373367 | -0.0002025182 | 2.933019e-05 | 284.97711 | 1.221819e-05 | 1.463827e-05 | 285.079193 | -0.0006796434 | 1.479602e-05 | 449.1141585 | -0.0007398338 | 3.628602e-05 | 449.3183245 | -0.00372837 | 1.326211e-05
30 | 475.759201 | -0.0004056766 | 2.661846e-05 | 298.3982655 | 7.830195e-06 | 1.531328e-05 | 298.352742 | -0.000671154 | 1.546302e-05 | 477.215953 | -0.0009377812 | 3.353551e-05 | 476.9193605 | -0.003830916 | 1.100299e-05
31 | 506.5261895 | -0.0007137064 | 3.173577e-05 | 312.3560465 | 7.514142e-06 | 1.736217e-05 | 311.8235595 | -0.0006800495 | 1.649315e-05 | 506.5758515 | -0.001246832 | 5.521043e-06 | 506.3689265 | -0.004026787 | 1.051551e-05
32 | 539.3969155 | -0.00118506 | 2.368126e-05 | 326.6173175 | -2.453356e-06 | 1.703941e-05 | 326.254509 | -0.0006798706 | 1.619584e-05 | 539.602461 | -0.001734549 | 3.717265e-05 | 538.650606 | -0.004344221 | 9.211791e-06
33 | 572.9353195 | -0.001881484 | 4.039671e-05 | 342.69539 | -5.806866e-06 | 1.905852e-05 | 342.196011 | -0.0006863272 | 1.597283e-05 | 574.2541215 | -0.002398288 | 4.38055e-05 | 572.2648825 | -0.004827247 | 9.122064e-06
34 | 608.105672 | -0.002804174 | 3.45679e-05 | 358.3789255 | -7.525665e-06 | 2.076257e-05 | 358.1582055 | -0.0006933816 | 1.715536e-05 | 608.2229295 | -0.003298825 | 2.64911e-05 | 608.4188185 | -0.005535325 | 1.561826e-05
35 | 645.959152 | -0.004018159 | 1.754717e-05 | 375.908232 | -2.687706e-05 | 2.33951e-05 | 375.292975 | -0.0007213513 | 2.091569e-05 | 645.9605315 | -0.004496377 | 1.15097e-05 | 645.606 | -0.006566275 | 3.692162e-05
36 | 686.993759 | -0.005702179 | 7.904104e-06 | 394.423881 | -6.115978e-05 | 2.809615e-05 | 393.1588795 | -0.00076497 | 2.51038e-05 | 687.418645 | -0.006140801 | 1.12088e-05 | 687.7566225 | -0.008425543 | 5.597951e-05
37 | 731.9061405 | -0.008056523 | 1.118077e-05 | 412.371176 | -0.0001200994 | 3.040356e-05 | 412.2456415 | -0.0008054431 | 2.838944e-05 | 731.146036 | -0.008562137 | 1.290979e-05 | 731.2329445 | -0.01156209 | 2.406715e-05
38 | 776.2267165 | -0.01233481 | 1.581749e-05 | 433.193349 | -0.0001899556 | 3.312183e-05 | 432.547743 | -0.0008866999 | 2.828489e-05 | 776.8971535 | -0.01295804 | 1.906403e-05 | 778.1911245 | -0.01539518 | 1.659349e-05
39 | 824.85823 | -0.01678691 | 1.393996e-05 | 452.627745 | -0.0003045825 | 3.193297e-05 | 452.8415675 | -0.000992362 | 3.033559e-05 | 825.4003735 | -0.01717619 | 1.41362e-05 | 824.816845 | -0.01858534 | 1.562785e-05
40 | 875.9838795 | -0.02153264 | 0.0001642498 | 473.9782665 | -0.0004546189 | 3.341597e-05 | 473.965851 | -0.001131464 | 2.903037e-05 | 877.5785815 | -0.02199288 | 0.0001237025 | 877.127485 | -0.02468377 | 0.0001374304
41 | 934.8774935 | -0.03063274 | 3.321635e-05 | 495.974394 | -0.0006558024 | 3.343691e-05 | 494.8638965 | -0.001327442 | 2.728948e-05 | 935.499648 | -0.0311383 | 3.639367e-05 | 931.8591475 | -0.0326096 | 4.261274e-05
42 |  |  |  | 519.456243 | -0.000957001 | 3.28267e-05 | 519.321052 | -0.001607829 | 2.214787e-05
43 |  |  |  | 544.474855 | -0.001352917 | 2.92069e-05 | 544.485891 | -0.001990451 | 1.505456e-05
44 |  |  |  | 570.1790785 | -0.001853818 | 1.604246e-05 | 570.194253 | -0.002478452 | 7.633219e-06
45 |  |  |  | 595.441862 | -0.002495365 | 7.896895e-06 | 594.724522 | -0.003096421 | 2.622568e-05
46 |  |  |  | 623.205679 | -0.003302951 | 1.159172e-05 | 622.731131 | -0.003858136 | 1.802147e-05
47 |  |  |  | 651.9337665 | -0.004316482 | 1.119293e-05 | 651.438526 | -0.004829052 | 1.099765e-05
48 |  |  |  | 683.3256685 | -0.005530423 | 7.983752e-06 | 681.8992655 | -0.006041552 | 8.810989e-06
49 |  |  |  | 715.6887385 | -0.007184646 | 1.263991e-05 | 715.0927945 | -0.007741888 | 1.559511e-05
50 |  |  |  | 747.280668 | -0.009437457 | 1.417696e-05 | 748.3304675 | -0.01005749 | 1.392179e-05
51 |  |  |  | 781.8357635 | -0.01302053 | 2.049647e-05 | 783.200089 | -0.0134296 | 2.399688e-05
52 |  |  |  | 819.006391 | -0.01637384 | 1.493556e-05 | 819.3416095 | -0.01663405 | 1.327338e-05
53 |  |  |  | 857.944158 | -0.01903261 | 2.920681e-05 | 858.7594425 | -0.0194409 | 2.707042e-05
54 |  |  |  | 898.429724 | -0.02516452 | 8.344075e-05 | 897.0736755 | -0.02550131 | 5.565203e-05
55 |  |  |  | 939.221539 | -0.03144999 | 3.604376e-05 | 938.1800165 | -0.03117043 | 5.173348e-05